## Sheet1
產品規格 | 品名 | 鋼捲編號 | 訂單厚度 | 訂單寬度 | 出料實測長度 | 重量 | 鍍層代號 | 鋅花 | 調質 | 塗油 | 鈍化處理
A792M/CSBT | GLC | 3HB221C20 | 0.2 | 914 | 1384 | 1710 | AZM70 | R | S | X | E
A792M/CSBT | GLC | 3GB417D00 | 0.25 | 1070 | 1019 | 1980 | AZM70 | R | S | X | E
SGLCC-RMX | GLC | 2LA778M10 | 0.37 | 900 | 1958 | 5070 | AZ100 | R | X | X | N
SGLCC-RMX | GLC | 3HL667MM2 | 0.38 | 1190 | 1243 | 4450 | AZ100 | R | X | X | N
E346G/MD51 | GQC | 3GN222BM0 | 0.43 | 1000 | 600 | 2040 | ZM150 | M | S |  | N
SGLCC-RMX | GLC | 3HL392BM0 | 0.55 | 1065 | 1769 | 7895 | AZ100 | R | X | X | N
SGLCC-RMX | GLC | 3FL025A10 | 0.57 | 980 | 1580 | 6940 | AZ100 | R | X | X | N
A792M/CSB | GLC | 3F1116M10 | 0.63 | 1200 | 562 | 3015 | AZM180 |  |  |  | N
E346G/MD51 | GQC | 3K1057A00 | 0.7 | 1200 | 650 | 4365 | ZM100 | M | X | X | N
E346G/MD51 | GQC | 3K1057B00 | 0.7 | 1200 | 660 | 4555 | ZM100 | M | X | X | N
E346G/MD51 | GQC | 3K1057C00 | 0.7 | 1200 | 686 | 4725 | ZM100 | M | X | X | N
SGCC-ZMX | GZC | 3JA814A00 | 0.7 | 1000 | 953 | 5210 | Z12 | Z | X | X | N
E346G/GD51 | GZC | 3JN864A00 | 1.2 | 1500 | 154 | 2195 | Z275 | Z | S | X | E
2660/G01T | GZC | 3JC505C00 | 1.2 | 1211 | 321 | 3560 | Z275 | Z | S | X | E
A653/CSBT | GZC | 3KL130B00 | 1.2 | 1575 | 303 | 4435 | G30 | Z | S | X | E
E346G/MD51 | GQC | 3DL339B20 | 1.43 | 1140 | 446 | 5830 | ZM100 | M | X | X | N
E346G/MD51 | GQC | 3DL339B10 | 1.43 | 1140 | 435 | 5650 | ZM100 | M | X | X | N
E346G/M350 | GQC | 3JL686A00 | 1.5 | 1303 | 93 | 1425 | ZM275 | M | S | X | E
E346G/MD51 | GQC | 3HL505BM1 | 1.5 | 1150 | 75 | 1230 | ZM100 | M | X | O | N
E346G/M350 | GQC | 3JL690A00 | 1.5 | 1303 | 125 | 1910 | ZM275 | M | S | X | E
E346G/MD51 | GQC | 3HA320B00 | 1.5 | 1085 | 783 | 9915 | ZM100 | M | X | X | N
CQ-FH/M | GQC | 2RM670BM0 | 1.5 | 1020 | 816 | 9995 | ZM100
E346G/GD51 | GZC | 3JL910B00 | 1.5 | 1500 | 375 | 6725 | Z275 | Z | S | X | G
E346G/GD51 | GZC | 3JL910A00 | 1.5 | 1500 | 256 | 4625 | Z275 | Z | S | X | G
E346G/GD51 | GZC | 3JL489D00 | 1.5 | 1500 | 132 | 2355 | Z275 | Z | S | X | G
CQ-FH/M | GQC | 3JL004A00 | 1.5 | 1235 | 1078 | 15550 | ZM100
E346G/M550 | GQC | 3HB925B10 | 1.8 | 1063 | 91 | 1395 | ZM275 | M | S | X | E
E346G/M550 | GQC | 3JL698B30 | 1.8 | 1292 | 82 | 1480 | ZM275 | M | S | X | E
E346G/M550 | GQC | 3JL707B10 | 1.8 | 1292 | 103 | 1865 | ZM275 | M | S | X | E
L346GM42M1 | GQC | 3JA775A00 | 1.85 | 1192 | 86 | 1465 | ZM275 | M | S | X | E
LG450/M | GQC | 3JM531A00 | 1.9 | 1510 | 62 | 1370 | ZM310 | M | X | X | E
E346G/M550 | GQC | 3HN697B10 | 1.9 | 1166 | 98 | 1670 | ZM275 | M | S | X | G
L346GM45M1 | GQC | 3JM056A00 | 1.9 | 995 | 129 | 1960 | ZM275 | M | S | X | E
CQ-FH/G | GRC | 3GL673B10 | 1.95 | 1180 | 280 | 5200 | Z12 | R
CQ-FH/G | GRC | 3GL673B30 | 1.95 | 1180 | 275 | 5185 | Z12 | R
E346G/M550 | GQC | 3JA170A10 | 1.95 | 1055 | 70 | 1165 | ZM100 | M | X | X | E
L346GQ45M1 | GQC | 3JA491B32 | 1.97 | 1255 | 60 | 1155 | ZM275 | M | S | X | E
CQ-FH/M | GQC | 3HM804B10 | 1.98 | 1130 | 569 | 10045 | ZM100
CQ-FH/M | GQC | 3HM804B20 | 1.98 | 1130 | 552 | 9690 | ZM100
E346G/GD51 | GZC | 3JA640C00 | 2 | 1000 | 160 | 2505 | Z275 | Z | S | X | G
E346G/MD51 | GQC | 3HN103B10 | 2 | 1240 | 502 | 9910 | ZM100 | M | X | X | N
E346G/MD51 | GQC | 3HN103B20 | 2 | 1240 | 514 | 10245 | ZM100 | M | X | X | N
E346G/GD51 | GZC | 3JA589C00 | 2 | 1250 | 81 | 1630 | Z275 | Z | S | X | G
E346G/GD51 | GZC | 3JA565A00 | 2 | 1250 | 83 | 1645 | Z275 | Z | S | X | G
E346G/GD51 | GZC | 3JA565C00 | 2 | 1250 | 489 | 9635 | Z275 | Z | S | X | G
E346G/GD51 | GZC | 3JA485A00 | 2 | 1250 | 467 | 9335 | Z275 | Z | S | X | E
E346G/MD51 | GQC | 3HM724B10 | 2 | 1235 | 521 | 10225 | ZM100 | M | X | O | N
CQ-FH/M | GQC | 3HM724B20 | 2 | 1235 | 484 | 9520 | ZM100
L346GM45M1 | GQC | 3JM886A00 | 2 | 1291 | 601 | 12060 | ZM275 | M | S | X | E
CQ-FH/G | GRC | 3EN180B20 | 2.4 | 950 | 205 | 3670 | Z12 | R
L346GM350M | GQC | 3HB823A00 | 2.4 | 1142 | 70 | 1540 | ZM275 | M | X | X | E
L346GM350M | GQC | 3H1452A00 | 2.4 | 1142 | 56 | 1225 | ZM275 | M | X | X | E
L346GM350M | GQC | 3JA247C00 | 2.4 | 1008 | 133 | 2575 | ZM275 | M | X | X | E
L346GM350M | GQC | 3H1458A00 | 2.4 | 1142 | 270 | 5970 | ZM275 | M | X | X | E
L346GM350M | GQC | 3JA074C00 | 2.85 | 1272 | 64 | 1780 | ZM275 | M | X | X | E
E346G/M550 | GQC | 3JM650B00 | 3.5 | 925 | 80 | 1960 | ZM350 | M | X | X | E
266430